## Sheet1
Resistance wire with the diameters and characteristics
Cr20Ni80 Resistance Wires
Dia (mm) | Dia (inch) | Section mm2 | Nominal B&S Gauge | Nominal SWG Gauge | Nominal AWG Gauge | Resistance per meter (20ºC Ω/m) | Length per kg(m/kg) | Weight per Metre(kg/m)
0.1 | 0.003937008 | 0.007854 |  |  | 38 | 138.8 | 15158.405 | 6.597e-05
0.12 | 0.004724409 | 0.01131 | 30 |  | 37 | 96.38 | 10526.316 | 9.5e-05
0.15 | 0.005905512 | 0.01767 |  |  | 35 | 61.68 | 6738.544 | 0.0001484
0.17 | 0.006692913 | 0.0227 |  |  | 34 | 48.02 | 5243.838 | 0.0001907
0.19 | 0.007480315 | 0.02835 |  |  | 33 | 38.44 | 4198.153 | 0.0002382
0.21 | 0.008267717 | 0.03464 | 35 |  | 32 | 31.47 | 3437.607 | 0.0002909 | See 35B&S Constantan
0.25 | 0.00984252 | 0.04909 |  |  | 30 | 22.21 | 2425.418 | 0.0004123
0.27 | 0.01062992 | 0.05726 |  |  | 30 | 19.04 | 2079.434 | 0.0004809
0.29 | 0.01141732 | 0.06605 |  |  | 29 | 16.5 | 1802.451 | 0.0005548
0.31 | 0.01220472 | 0.07548 | 28 |  | 28 | 14.44 | 1577.287 | 0.000634
0.35 | 0.01377953 | 0.09621 |  |  | 27.5 | 11.33 | 1237.317 | 0.0008082
0.4 | 0.01574803 | 0.1257 |  |  | 26 | 8.674 | 946.97 | 0.001056 | See 27B&S Constantan
0.45 | 0.01771654 | 0.159 |  |  | 25 | 6.853 | 748.503 | 0.001336
0.5 | 0.01968504 | 0.1963 |  |  | 24.5 | 5.551 | 606.428 | 0.001649
0.6 | 0.02362205 | 0.2827 |  |  | 22.5 | 3.855 | 421.053 | 0.002375 | See 23SWG Constantan
0.7 | 0.02755906 | 0.3848 |  |  | 21.5 | 2.832 | 309.31 | 0.003233
0.8 | 0.03149606 | 0.5027 |  |  | 20 | 2.168 | 236.855 | 0.004222
0.9 | 0.03543307 | 0.6362 |  |  | 19 | 1.713 | 187.126 | 0.005344
1 | 0.03937008 | 0.7854 |  |  | 18 | 1.388 | 151.584 | 0.006597
1.2 | 0.04724409 | 1.131 |  |  | 16.5 | 0.9638 | 105.263 | 0.0095
1.4 | 0.05511811 | 1.539 |  |  | 15.5 | 0.7081 | 77.34 | 0.01293
1.6 | 0.06299213 | 2.011 |  |  | 14 | 0.5421 | 59.207 | 0.01689
1.8 | 0.07086614 | 2.545 |  |  | 13.5 | 0.4283 | 46.773 | 0.02138 | See 15SWG Constantan
2 | 0.07874016 | 3.142 |  |  | 12 | 0.347 | 37.893 | 0.02639
2.2 | 0.08661417 | 3.801 |  |  | 11 | 0.2867 | 31.319 | 0.03193
2.25 | 0.08858268 | 3.976 |  |  | 11 | 0.2741 | 29.94 | 0.0334
2.8 | 0.1102362 | 6.158 |  |  | 10 | 0.177 | 19.335 | 0.05172 | See 11SWG Constantan
3 | 0.1181102 | 7.069 |  |  | 9 | 0.1542 | 16.841 | 0.05938 | See 11SWG Constantan
3.5 | 0.1377953 | 9.621 |  |  | 8 | 0.1133 | 12.373 | 0.08082
4 | 0.1574803 | 12.57 |  |  | 6 | 0.08674 | 9.47 | 0.1056
4.5 | 0.1771654 | 15.9 |  |  | 5 | 0.06853 | 7.485 | 0.1336
5 | 0.1968504 | 19.63 |  |  | 4 | 0.05551 | 6.064 | 0.1649
5.5 | 0.2165354 | 23.76 |  |  | 4 | 0.04588 | 5.01 | 0.1996
6 | 0.2362205 | 28.27 |  |  | 3 | 0.03855 | 4.211 | 0.2375
6.5 | 0.2559055 | 33.18 |  |  | 2 | 0.03285 | 3.588 | 0.2787
7 | 0.2755906 | 38.48 |  |  | 1 | 0.02832 | 3.093 | 0.3233
Stock
Constantan Resistance Wires
0.21 | 0.008267717 |  | 35
0.416 | 0.01637795 |  | 27
0.6 | 0.02362205 |  |  | 23
1.82 | 0.07165354 |  |  | 15
2.95 | 0.1161417 |  |  | 11